## Honing Condition Matrix
Undesirable Condition Matrix | Adjustments Required to Correct Condition
| Abrasive |  |  |  | Parameters
| Friability | Grain Size | Hardness | Structure | Feed Pressure | Reciprocation | R.P.M. | Runout Time | Stroke Length
Abrasive Glazing | + | -- | -- | + | ++ | ++ | -- | - | o
Abrasive Loading | o | -- | - | - | ++ | + | -- | o | o
Too Rough Surface Finish | o | ++ | ++ | - | - | - | ++ | + | o
Too Smooth Surface Finish | o | -- | -- | + | + | + | -- | - | o
Poor Stone Life | - | + | ++ | - | - | - | + | o | o
Slow Stock Removal | + | -- | - | + | ++ | ++ | -- | o | o
Taper - Large at Ends | o | o | o | o | o | o | o | o | -
Taper - Small at Ends | o | o | o | o | o | o | o | o | +
The + and ++ symbols generally indicate that there should be an increase or addition. The - and -- symbols generally indicate that there should be a reduction or elimination. In each case, the double symbol indicates that contemplated change would have the greatest effect. The o symbol means that a change would have no effect. For the abrasive adjustments the + and ++ symbols indicate a more friable grain, a finer grain, a harder grain or a more open structure and the - and -- symbols just the reverse.

## Abrasive glazing process
Process Step ID | Process Step Description | Next Step ID | Connector Label | Shape Type | Alt Text | Column1 | Column2
P100 | Abrasive glazing troubleshooting | P200 |  | Start
P200 | increase feed pressure | P300 |  | Process |  | *if stone already glazed must be opened up to expose grits
P300 | increase reciprocation speed | P400 |  | Process |  | *Decrease reciprocation speed
P400 | reduce RPM | P500 |  | Process
P500 | reduce tool run-out time | P600 |  | Process
P600 | Is the abrasive glazing issue resolved? | P700,P1100 | No,Yes | Decision | Change bond / grit
P700 | slightly increase grit friability | P800 |  | Process
P800 | reduce grit size | P900 |  | Process |  | *increase grit size
P900 | reduce hardness | P1000 |  | Process
P1000 | slighlty open bond structure | P1100 |  | Process
P1100 | Desired abrasive performance achieved |  |  | End |  |  | *ADD OIL HD

## Abrasive loading process
Process Step ID | Process Step Description | Next Step ID | Connector Label | Shape Type | Alt Text
P100 | Abrasive loading troubleshooting | P200 |  | Start
P200 | increase feed pressure | P300 |  | Process
P300 | reduce RPM | P400 |  | Process
P400 | slighltly increase reciprocation speed | P500 |  | Process
P500 | Is the abrasive loading issue resolved? | P600,P900 | No,Yes | Decision | Change bond / grit
P600 | reduce grit size | P700 |  | Process
P700 | close structure | P800 |  | Process
P800 | slightly reduce hardness | P900 |  | Process
P900 | Desired abrasive performance achieved |  |  | End

## Surface finish too rough proces
Process Step ID | Process Step Description | Next Step ID | Connector Label | Shape Type | Alt Text
P100 | Surface finish too rough | P200 |  | Start
P200 | increase RPM | P300 |  | Process
P300 | slightly reduce feed pressure | P400 |  | Process
P400 | slightly reduce reciprocation speed | P500 |  | Process
P500 | slightly increase run-out time | P600 |  | Process
P600 | Has the rough surface finish been resolved | P700,P1000 | No,Yes | Decision | Change bond/grit
P700 | increase grit size | P800 |  | Process
P800 | increase hardness | P900 |  | Process
P900 | slightly close structure | P1000 |  | Process
P1000 | Desired abrasive performance achieved |  |  | End

## Surface finish too smooth proce
Process Step ID | Process Step Description | Next Step ID | Connector Label | Shape Type | Alt Text
P100 | Surface finish too smooth | P200 |  | Start
P200 | reduce RPM | P300 |  | Process
P300 | slightly increase feed pressure | P400 |  | Process
P400 | slightly increase reciprocation speed | P500 |  | Process
P500 | slightly reduce run-out time | P600 |  | Process
P600 | Has the smooth surface finish been resolved | P700,P1000 | No,Yes | Decision
P700 | reduce grit size | P800 |  | Process
P800 | reduce hardness | P900 |  | Process
P900 | slightly open structure | P1000 |  | Process
P1000 | Desired abrasive performance achieved |  |  | End

## Poor stone life process
Process Step ID | Process Step Description | Next Step ID | Connector Label | Shape Type | Alt Text
P100 | Poor stone life | P200 |  | Start
P200 | slightly reduce feed pressure | P300 |  | Process
P300 | slightly reduce reciprocation speed | P400 |  | Process
P400 | slightly increase RPM | P500 |  | Process
P500 | Has the poor stone life been resolved? | P600,P1000 | No,Yes | Decision
P600 | Increase hardness | P700 |  | Process
P700 | slightly less friable grit | P800 |  | Process
P800 | slight increase to grit size | P900 |  | Process
P900 | slightly close structure | P1000 |  | Process
P1000 | Desired abrasive performance achieved |  |  | End

## Slow stock removal process
Process Step ID | Process Step Description | Next Step ID | Connector Label | Shape Type | Alt Text
P100 | Poor stone life | P200 |  | Start
P200 | slightly reduce feed pressure | P300 |  | Process
P300 | slightly reduce reciporcation speed | P400 |  | Process
P400 | slighlty increase RPM | P500 |  | Process
P500 | Has the poor stone life been resolved? | P600,P1000 | No,Yes | Decision | Change bond/grit
P600 | Increase hardness | P700 |  | Process
P700 | slightly less friable grit | P800 |  | Process
P800 | slight increase to grit size | P900 |  | Process
P900 | slightly close structure | P1000 |  | Process
P1000 | Desired abrasive performance achieved |  |  | End

## Taper big at ends process
Process Step ID | Process Step Description | Next Step ID | Connector Label | Shape Type | Alt Text
P100 | Taper problem -flow chart 1 | P200 |  | Start
P200 | Taper big at ends | P300,P600 | Yes,No | Decision
P300 | Reduce stroke length | P400 |  | Process
P400 | Desired taper achieved | P200,P500 | No,Yes | Decision |  | Taper small at ends
P500 | Taper issues resolved |  |  | End |  | Reduce stroke length
P600 | Refer to flow chart 2 |  |  | Subprocess

## Taper small at ends process
Process Step ID | Process Step Description | Next Step ID | Connector Label | Shape Type | Alt Text
P100 | Taper problem - flow chart 2 | P200 |  | Start
P200 | Taper small at ends | P300,P600 | Yes,No | Decision
P300 | Increase stroke length | P400 |  | Process
P400 | Desired taper achieved | P200,P500 |  | Decision
P500 | Taper issues resolved |  |  | End
P600 | Refer to flow chart 1 |  |  | Subprocess